## a
#VALUE! |  | ENDURANCE TECHNOLOGIES LIMITED | [12 empty] | Format no. | BTR/TL/03
|  | Battery Pack Pulse Profile & Charge-Discharge Test Report | [12 empty] | Rev. no. | 03
Plant : | Mindewadi | Test Department : | Battery Testing–New Energy |  | Battery Pack Rating: |  | 51.2V 60Ah 3.0 kWh (LFP) | [7 empty] | Rev. date | 11.05.2026
Test Report ID: |  | ENE5160-BTR‑PP‑CDC01‑25E2601 |  |  |  |  | Test Start Date: | 25.05.2026 | Test End Date: |  | 25.05.2026 |  |  |  | Report Date: | 25.05.2026
Model No.: | ENE-5160-15A | Idle Test |  | Pulse Profile Test (CH_54A & DCH_70A) |  |  |  | Short CDC(10%) Test |  |  | Post Test Status |  | Test Results
No. | Battery Pack ID | Idle DeltaV (mV) (ΔV <= 5mV) | Idle Delta_T (℃) (ΔT <= 1.5 ℃) | CH_DeltaV (mV) (ΔV <= 8 mV) | CH_Delta_T (℃) (ΔT <= 1.5 ℃) | DCH_DeltaV (mV) (ΔV <= 10 mV) | DCH_Delta_T (℃) (ΔT <= 1.5 ℃) | CH_DeltaV (mV) | DCH_DeltaV (mV) | Capacity (Ah) | SOC (%) | Voltage (V) | BMS Error | Pulse Result | CDC Result | Overall Result
1
2
3
4
5
6
7
8
9
10
11
12
13
14
15
16
17
18
19
20
Conclusion : | A) All tested battery packs were subjected to Pulse Profile (Charge/Discharge) testing and Short CDC (~10%) validation as per defined test protocol. B) DCIR performance during both 70A discharge and 54A charge pulses was found within specified limits for all accepted samples. C) Short CDC (~10%) charge (≈6 Ah) and discharge (≈5.7 Ah) behavior was verified, confirming stable pack response. D) Cell voltage spread and thermal variation remained within acceptable limits during idle and pulse conditions. E) No abnormal BMS faults or protection events were observed during testing, unless explicitly mentioned. F) All OK battery packs are dispatched with SOC maintained at **26% to 28% ± 2%** as per specification.
Note: | The pass/fail criteria defined in this report are tentative and subject to change. Final acceptance criteria will be jointly defined and approved by HMCL and ETL.
Tested By Reviewed By Approved By (Signature) (Signature) (Signature) Name: __________ Name: __________ Name: __________ Battery Testing Engineer Quality Engineer Quality Manager Date: __________ Date: __________ Date: __________

## ENE5160-BTR‑PP‑CDC01‑DDM2601
#VALUE! |  | ENDURANCE TECHNOLOGIES LIMITED | [10 empty] | Format no. | BTR/TL/03
|  | Battery Pack Pulse Profile & Short Charge-Discharge Test Report | [10 empty] | Rev. no. | 03
Plant : | Mindewadi | Test Department : | Battery Testing–New Energy |  | Battery Pack Rating: |  | 51.2V 60Ah 3.0 kWh (LFP) | [5 empty] | Rev. date | 11.05.2026
Test Report ID: |  | ENE5160-BTR‑PP‑CDC01‑24F2601 |  |  |  |  | Test Start Date: | 24.06.2026 | Test End Date: | 24.06.2026 |  |  | Report Date: | 24.06.2026
Model No.: | ENE-5160-15A | Idle Test |  | Pulse Profile Test (CH_54A & DCH_70A) |  |  |  | Short CDC(10%) Test |  | Post Test Status |  | Test Results
No. | Battery Pack ID | Idle DeltaV (mV) (ΔV <= 5mV) | Idle Delta_T (℃) (ΔT <= 1.5 ℃) | DCH_DeltaV (mV) (ΔV <= 10 mV) | DCH_Delta_T (℃) (ΔT <= 1.5 ℃) | CH_DeltaV (mV) (ΔV <= 8 mV) | CH_Delta_T (℃) (ΔT <= 1.5 ℃) | CH_DeltaV (mV) | DCH_DeltaV (mV) | SOC (%) | Voltage (V) | BMS Error | Pulse Result | Overall Result
1 | TFA0633001EE | 0 | 0.2 | 10 | 0.2 | 5 | 0.2 | 9 | 10 | 29.87 | 52.85 | NO | Pass | Pass
2 | TFA0633002E3 | 1 | 0.6 | 6 | 0.6 | 6 | 0.6 | 8 | 8 | 29.87 | 52.85 | NO | Pass | Pass
3 | TFA1633001EF | 1 | 0.2 | 10 | 0.2 | 7 | 0.3 | 10 | 8 | 29.87 | 52.85 | NO | Pass | Pass
4 | TFA1633002EE | 1 | 0.3 | 7 | 0.3 | 7 | 0.3 | 10 | 12 | 27.81 | 52.81 | NO | Pass | Pass
5 | TFA2633002A9 | 0 | 0.2 | 7 | 0.2 | 5 | 0.2 | 10 | 11 | 29.87 | 52.8 | NO | Pass | Pass
6 | TFA2633002C7 | 2 | 0.5 | 6 | 0.5 | 5 | 0.5 | 8 | 10 | 29.87 | 52.07 | NO | Pass | Pass
7 | TFA4633002A1 | 1 | 0.2 | 7 | 0.2 | 6 | 0.3 | 9 | 10 | 29.87 | 52.82 | NO | Pass | Pass
8 | TFA4633002AB | 1 | 0.1 | 10 | 0.1 | 7 | 0.2 | 8 | 10 | 27.81 | 52.8 | NO | Pass | Pass
9 | TFA4633002D8 | 1 | 0.7 | 8 | 0.7 | 6 | 0.8 | 8 | 7 | 27.81 | 52.8 | NO | Pass | Pass
10 | TFA5633001F8 | 1 | 0.2 | 7 | 0.2 | 5 | 0.1 | 7 | 8 | 29.87 | 52.8 | NO | Pass | Pass
11 | TFA5633002A2 | 0 | 0.1 | 8 | 0.1 | 7 | 0.1 | 9 | 9 | 27.81 | 52.82 | NO | Pass | Pass
12 | TFA5633002AC | 1 | 0.3 | 5 | 0.3 | 4 | 0.3 | 6 | 8 | 29.87 | 52.77 | NO | Pass | Pass
13 | TFA5633002B1 | 2 | 0.3 | 7 | 0.3 | 7 | 0.4 | 8 | 9 | 29.87 | 52.77 | NO | Pass | Pass
14 | TFA5633002BB | 0 | 0.1 | 6 | 0.1 | 5 | 0.2 | 7 | 7 | 29.87 | 52.77 | NO | Pass | Pass
15 | TFA5633002E8 | 0 | 0.5 | 6 | 0.5 | 5 | 0.6 | 7 | 8 | 29.87 | 52.77 | NO | Pass | Pass
16 | TFA06330027A | 1 | 0.3 | 8 | 0.3 | 6 | 0.3 | 9 | 10 | 29.87 | 52.74 | NO | Pass | Pass
17 | TFA6633001F9 | 1 | 0.2 | 6 | 0.2 | 5 | 0.2 | 9 | 10 | 29.87 | 52.82 | NO | Pass | Pass
18 | TFA6633002A3 | 0 | 0.4 | 7 | 0.4 | 5 | 0.4 | 7 | 8 | 27.81 | 52.82 | NO | Pass | Pass
19 | TFA6633002AD | 1 | 0.3 | 9 | 0.3 | 6 | 0.2 | 8 | 10 | 27.81 | 52.74 | NO | Pass | Pass
20 | TFA6633002BC | 1 | 0.3 | 8 | 0.3 | 7 | 0.2 | 8 | 8 | 27.81 | 52.74 | NO | Pass | Pass
21 | TFA7633001FA | 1 | 0.2 | 8 | 0.2 | 6 | 0.3 | 10 | 11 | 27.81 | 52.82 | NO | Pass | Pass
22 | TFA7633002BD | 1 | 0.2 | 9 | 0.2 | 5 | 0.3 | 9 | 5 | 27.81 | 52.74 | NO | Pass | Pass
23 | TFA7633002D1 | 1 | 0.4 | 9 | 0.4 | 6 | 0.4 | 9 | 12 | 29.87 | 52.87 | NO | Pass | Pass
24 | TFA7633002EA | 1 | 0.3 | 8 | 0.3 | 6 | 0.3 | 10 | 12 | 27.81 | 52.82 | NO | Pass | Pass
25 | TFA8633002BE | 0 | 0.1 | 6 | 0.1 | 5 | 0.1 | 7 | 5 | 27.81 | 52.82 | NO | Pass | Pass
26 | TFA9633001D4 | 1 | 0.2 | 7 | 0.2 | 5 | 0.3 | 7 | 8 | 27.81 | 52.82 | NO | Pass | Pass
27 | TFA9633001E3 | 1 | 0.2 | 9 | 0.2 | 7 | 0.3 | 8 | 10 | 29.87 | 52.82 | NO | Pass | Pass
28 | TFA9633001F2 | 1 | 0.4 | 10 | 0.4 | 8 | 0.3 | 14 | 15 | 27.81 | 52.82 | NO | Pass | Pass
29 | TFA9633002A6 | 1 | 0.3 | 10 | 0.3 | 8 | 0.4 | 9 | 10 | 29.87 | 52.82 | NO | Pass | Pass
30 | TFA9633002E2 | 1 | 0.1 | 7 | 0.1 | 6 | 0.2 | 8 | 9 | 29.81 | 52.08 | NO | Pass | Pass
31 | TFA26330025E | 0 | 0.4 | 7 | 0.4 | 5 | 0.4 | 6 | 7 | 29.81 | 52.08 | NO | Pass | Pass
32 | TFA26330027C | 1 | 0.2 | 8 | 0.2 | 6 | 0.3 | 10 | 9 | 27.81 | 52.82 | NO | Pass | Pass
33 | TFA36330020A | 1 | 0.3 | 7 | 0.3 | 5 | 0.4 | 12 | 13 | 29.87 | 52.82 | NO | Pass | Pass
34 | TFA46330020B | 1 | 0.1 | 6 | 0.1 | 5 | 0.1 | 10 | 11 | 27.81 | 52.8 | NO | Pass | Pass
35 | TFA46330021A | 1 | 0.3 | 9 | 0.3 | 6 | 0.3 | 9 | 11 | 29.17 | 52.78 | NO | Pass | Pass
36 | TFA46330027E | 2 | 0.3 | 7 | 0.3 | 4 | 0.3 | 8 | 9 | 29.81 | 52.08 | NO | Pass | Pass
37 | TFA56330021B | 1 | 0.2 | 9 | 0.2 | 7 | 0.1 | 10 | 11 | 29.87 | 52.8 | NO | Pass | Pass
38 | TFA063300216 | 1 | 0.3 | 8 | 0.3 | 7 | 0.3 | 9 | 11 | 27.9 | 52.82 | NO | Pass | Pass
39 | TFA063300225 | 0 | 0.2 | 8 | 0.2 | 7 | 0.3 | 10 | 11 | 27.83 | 52.7 | NO | Pass | Pass
40 | TFA063300243 | 0 | 0.3 | 7 | 0.3 | 6 | 0.3 | 8 | 11 | 27.83 | 52.7 | NO | Pass | Pass
41 | TFA063300252 | 0 | 0.3 | 6 | 0.3 | 5 | 0.3 | 7 | 8 | 29.96 | 52.39 | NO | Pass | Pass
42 | TFA063300270 | 0 | 0.3 | 7 | 0.3 | 6 | 0.4 | 8 | 10 | 29.82 | 52.83 | NO | Pass | Pass
43 | TFA66330021C | 1 | 0.3 | 10 | 0.3 | 7 | 0.3 | 10 | 12 | 29.83 | 52.85 | NO | Pass | Pass
44 | TFA66330029E | 0 | 0.4 | 6 | 0.4 | 5 | 0.4 | 7 | 9 | 27.81 | 52.82 | NO | Pass | Pass
45 | TFA76330020E | 1 | 0.7 | 7 | 0.6 | 6 | 0.7 | 9 | 11 | 29.87 | 52.42 | NO | Pass | Pass
46 | TFA76330022C | 1 | 0.3 | 8 | 0.3 | 5 | 0.3 | 8 | 12 | 29.77 | 52.71 | NO | Pass | Pass
47 | TFA76330023B | 1 | 0.4 | 8 | 0.4 | 6 | 0.4 | 10 | 12 | 29.7 | 52.81 | NO | Pass | Pass
48 | TFA76330029F | 0 | 0.3 | 9 | 0.4 | 8 | 0.4 | 9 | 9 | 29.82 | 52.83 | NO | Pass | Pass
49 | TFA86330020F | 1 | 0.2 | 8 | 0.2 | 6 | 0.2 | 9 | 10 | 29.86 | 52.86 | NO | Pass | Pass
50 | TFA86330025A | 1 | 0.1 | 7 | 0.1 | 6 | 0.1 | 8 | 9 | 29.82 | 52.74 | NO | Pass | Pass
51 | TFA96330022E | 1 | 0.3 | 8 | 0.3 | 7 | 0.3 | 9 | 9 | 29.78 | 52.16 | NO | Pass | Pass
52 | TFA96330025B | 0 | 0.4 | 7 | 0.4 | 5 | 0.4 | 7 | 8 | 27.82 | 52.87 | NO | Pass | Pass
53 | TFA163300262 | 0 | 0.3 | 6 | 0.3 | 5 | 0.3 | 10 | 12 | 29.77 | 52.71 | NO | Pass | Pass
54 | TFA263300218 | 1 | 0.2 | 6 | 0.2 | 4 | 0.2 | 9 | 11 | 29.85 | 52.75 | NO | Pass | Pass
55 | TFA263300227 | 1 | 0.1 | 6 | 0.1 | 5 | 0.2 | 7 | 8 | 27.83 | 52.8 | NO | Pass | Pass
56 | TFA263300245 | 1 | 0.2 | 9 | 0.2 | 6 | 0.2 | 7 | 10 | 29.81 | 52.74 | NO | Pass | Pass
57 | TFA263300272 | 0 | 0.2 | 6 | 0.2 | 4 | 0.1 | 7 | 7 | 27.81 | 52.7 | NO | Pass | Pass
58 | TFA263300290 | 1 | 0.3 | 7 | 0.3 | 5 | 0.4 | 8 | 9 | 29.81 | 52.74 | NO | Pass | Pass
59 | TFA363300228 | 1 | 0.3 | 7 | 0.3 | 5 | 0.3 | 9 | 10 | 29.87 | 52.4 | NO | Pass | Pass
60 | TFA463300210 | 1 | 0.3 | 7 | 0.3 | 4 | 0.3 | 7 | 9 | 29.83 | 52.24 | NO | Pass | Pass
61 | TFA463300238 | 1 | 0.4 | 5 | 0.4 | 5 | 0.5 | 5 | 5 | 29.27 | 52.75 | NO | Pass | Pass
62 | TFA463300256 | 0 | 0.2 | 7 | 0.2 | 5 | 0.2 | 7 | 9 | 27.81 | 52.82 | NO | Pass | Pass
63 | TFA463300274 | 1 | 0.3 | 8 | 0.3 | 5 | 0.3 | 7 | 8 | 27.82 | 52.83 | NO | Pass | Pass
64 | TFA463300283 | 1 | 0.3 | 9 | 0.3 | 7 | 0.2 | 8 | 8 | 29.81 | 52.8 | NO | Pass | Pass
65 | TFA563300257 | 1 | 0.6 | 8 | 0.6 | 6 | 0.7 | 8 | 9 | 27.81 | 52.82 | NO | Pass | Pass
66 | TFA563300293 | 2 | 0.2 | 8 | 0.2 | 6 | 0.2 | 9 | 10 | 27.81 | 52.74 | NO | Pass | Pass
67 | TFA663300212 | 0 | 0.5 | 6 | 0.5 | 5 | 0.5 | 8 | 9 | 29.87 | 52.87 | NO | Pass | Pass
68 | TFA663300230 | 1 | 0.3 | 9 | 0.3 | 7 | 0.4 | 9 | 12 | 29.78 | 52.76 | NO | Pass | Pass
69 | TFA663300249 | 1 | 0.2 | 6 | 0.2 | 4 | 0.3 | 8 | 10 | 29.87 | 52.82 | NO | Pass | Pass
70 | TFA663300258 | 0 | 0.4 | 8 | 0.4 | 7 | 0.4 | 6 | 7 | 27.81 | 52.8 | NO | Pass | Pass
71 | TFA663300285 | 1 | 0.5 | 8 | 0.5 | 6 | 0.5 | 11 | 13 | 27.81 | 52.8 | NO | Pass | Pass
72 | TFA663300294 | 1 | 0.3 | 7 | 0.3 | 5 | 0.2 | 9 | 10 | 29.87 | 52.8 | NO | Pass | Pass
73 | TFA763300222 | 0 | 0.3 | 9 | 0.3 | 7 | 0.3 | 9 | 10 | 27.81 | 52.82 | NO | Pass | Pass
74 | TFA763300259 | 1 | 0.2 | 8 | 0.2 | 6 | 0.3 | 7 | 9 | 29.87 | 52.77 | NO | Pass | Pass
75 | TFA763300268 | 0 | 0.6 | 7 | 0.7 | 6 | 0.6 | 8 | 9 | 29.87 | 52.77 | NO | Pass | Pass
76 | TFA763300277 | 1 | 0.5 | 7 | 0.5 | 5 | 0.5 | 7 | 7 | 29.87 | 52.77 | NO | Pass | Pass
77 | TFA863300223 | 0 | 0.3 | 7 | 0.4 | 6 | 0.3 | 7 | 8 | 29.87 | 52.77 | NO | Pass | Pass
78 | TFA863300232 | 1 | 0.3 | 10 | 0.3 | 7 | 0.3 | 9 | 10 | 29.87 | 52.74 | NO | Pass | Pass
79 | TFA863300241 | 1 | 0.5 | 5 | 0.5 | 4 | 0.6 | 10 | 11 | 29.87 | 52.82 | NO | Pass | Pass
80 | TFA863300287 | 1 | 0.5 | 10 | 0.5 | 7 | 0.6 | 10 | 11 | 27.81 | 52.82 | NO | Pass | Pass
81 | TFA863300296 | 0 | 0.2 | 7 | 0.2 | 5 | 0.3 | 11 | 10 | 27.81 | 52.74 | NO | Pass | Pass
82 | TFA963300224 | 1 | 0.4 | 9 | 0.4 | 7 | 0.4 | 10 | 10 | 27.81 | 52.74 | NO | Pass | Pass
83 | TFA963300260 | 1 | 0.4 | 8 | 0.4 | 6 | 0.4 | 8 | 8 | 27.81 | 52.82 | NO | Pass | Pass
84 | TFA963300279 | 0 | 0.3 | 8 | 0.3 | 6 | 0.3 | 6 | 7 | 27.81 | 52.74 | NO | Pass | Pass
Note: | The pass/fail criteria defined in this report are tentative and subject to change. Final acceptance criteria will be jointly defined and approved by HMCL and ETL.
Tested By Reviewed By Approved By Name: Abdan Hashmi Name: __________ Name: __________ Battery Testing Engineer Quality Engineer Quality Manager Date: _________ Date: __________ Date: __________

## Details
| Model No.: | ENE-5160-15A | Idle Test |  | Pulse Profile Test (CH_54A & DCH_70A) |  |  |  | Short CDC(10%) Test |  | Post Test Status |  | Test Results
| No. | Battery Pack ID | Idle DeltaV (mV) (ΔV <= 5mV) | Idle Delta_T (℃) (ΔT <= 1.5 ℃) | DCH_DeltaV (mV) (ΔV <= 10 mV) | DCH_Delta_T (℃) (ΔT <= 1.5 ℃) | CH_DeltaV (mV) (ΔV <= 8 mV) | CH_Delta_T (℃) (ΔT <= 1.5 ℃) | CH_DeltaV (mV) | DCH_DeltaV (mV) | SOC (%) | Voltage (V) | BMS Error | Pulse Result | Overall Result
|  | To be fetched form file name, starting from T (12 characters) | Difference between AW3 & AW2 i.e. first values of Step ID 1 | Difference between BA3 & AZ2 i.e. first values of Temperature_Cell_Max(°C) & Temperature_Cell_Min(°C) of Step ID 1 | Maximum value of difference between Max_Voltage_0(V) (AX13:AX23) & Min_Voltage_0(V) (AW13:AW23) of Step ID 2 If all Values in AW or AX gets continously repeated, flag error "CAN STUCK" | Maximum value of difference between Temperature_Cell_Max(°C) (BA13:BA23) & Temperature_Cell_Min(°C) (AZ13:AZ23) of Step ID 2 | Maximum value of difference between Max_Voltage_0(V) (AX65:AX75) & Min_Voltage_0(V) (AW65:AW75) of Step ID 4 If all Values in AW or AX gets continously repeated, flag error "CAN STUCK" | Maximum value of difference between Temperature_Cell_Max(°C) (BA65:BA75) & Temperature_Cell_Min(°C) (AZ65:AZ75) of Step ID 4 | Maximum value of difference between Max_Voltage_0(V) (AX685:AX975) & Min_Voltage_0(V) of Step ID 6 (AW685:AW975) Current IA > 0 Text in Step State "BMS FOLLOW" | Maximum value of difference between Temperature_Cell_Max(°C) (BA685:BA975) & Temperature_Cell_Min(°C) of Step ID 8 (AZ685:AZ975) Current IA < 0 Text in Step State "BMS FOLLOW" | Last cell value of State_of_Charge(%) | Last cell value of Battery_Voltage_0(V) | Check NO_ERROR if value =0, text "NO" if value =1, text "YES" | if DCH_DeltaV (mV) (ΔV <= 10 mV) is greater than 10 or CH_DeltaV (mV) (ΔV <= 8 mV) is greater than 8 | if Idle DeltaV (mV) (ΔV <= 5mV) is greater than 5 or Idle Delta_T (℃) (ΔT <= 1.5 ℃) is greater than 1.5
[14 empty] | Already Formula added in Sheet | Already Formula added in Sheet
Example |  | TFA0633001EE |  |  | CAN = Controller Area Network

## Observations
# | File name | SENSEOPS Comments | Endurance Comments
1 | G16_COM16__Profile_Test & Short_CDC_Test- Step_TFA0633001DF_Profile_Test_&_Short_CDC_DESKTOP-2CDN5CI_20260620022924#016_1-Record Layer.csv | Not as per input format - some rows (2, 14… ) cannot be parsed as they are not as per headers of the column - What should software do in this case?
2 | G16_COM16__NEW SOP_TFA563300202_Profile_&_ShortCDC_DESKTOP-DSQD4I3_20260620122159#016_1-Record Layer.csv | Empty File/wrong encoding What should be the data in destination file if source is empty with valid file name?
3 | G16_COM16__NEW SOP_TFA96330024C_Profile_&_ShortCDC_DESKTOP-DSQD4I3_20260620183021#016_1-Record Layer.csv
4 | G16_COM16__NEW SOP_TFA7633001EB_Profile & Short CDC_DESKTOP-DSQD4I3_20260620015754#016_1-Record Layer.csv
5 | G15_COM15__NEW SOP_TFA863300250_Profile_&_ShortCDC_DESKTOP-DSQD4I3_20260620183021#015_1-Record Layer.csv
G15_COM15__NEW SOP_TFA463300201_Profile_&_ShortCDC_DESKTOP-DSQD4I3_20260620122159#015_1-Record Layer.csv
6 | G14_COM14__Profile_Test & Short_CDC_Test-1 Step_TFA3633001C9_Profile_&_ShortCDC_DESKTOP-DSQD4I3_20260620154333#014_1-Record Layer.csv | Empty File/wrong encoding What should be the data in destination file if source is empty with valid file name?
7 | G14_COM14__Profile_Test & Short_CDC_Test- Step_TFA7633001C3_Profile_&_ShortCDC_DESKTOP-2CDN5CI_20260619142931#014_1-Record Layer.csv | More rows than necessary for steps
8 | G14_COM14__Profile_Test & Short_CDC_Test- Step_TFA3633001BA_Profile_&_ShortCDC_DESKTOP-2CDN5CI_20260619193001#014_1-Record Layer.csv | Not as per input format - some rows (2, 14… ) cannot be parsed as they are not as per headers of the column - What should software do in this case?
9 | G14_COM14__NEW SOP_TFA663300203_Profile_&_ShortCDC_DESKTOP-DSQD4I3_20260620122159#014_1-Record Layer.csv | Empty File/wrong encoding What should be the data in destination file if source is empty with valid file name?
10 | G12_COM12__NEW SOP_TFA86330023C_Profile_&_ShortCDC_DESKTOP-DSQD4I3_20260620183021#012_1-Record Layer.csv
11 | G12_COM12__NEW SOP_TFA6633001BD_Profile & Short CDC_DESKTOP-DSQD4I3_20260620042453#012_1-Record Layer.csv | Empty File/wrong encoding What should be the data in destination file if source is empty with valid file name?
12 | G11_COM11__Profile_Test & Short_CDC_Test-1 Step_TFA963300198_Profile_&_ShortCDC_Repeat_DESKTOP-2CDN5CI_20260619133317#011_1-Record Layer.csv | Not as per input format - some rows (2, 14… ) cannot be parsed as they are not as per headers of the column - What should software do in this case?
13 | G11_COM11__NEW SOP_TFA7633001BE_Profile & Short CDC_DESKTOP-DSQD4I3_20260620042453#011_1-Record Layer.csv
14 | G10_COM10__NEW SOP_TFA0633001B7_Profile & Short CDC_DESKTOP-DSQD4I3_20260620042453#010_1-Record Layer.csv
15 | G8_COM8__Profile_Test & Short_CDC_Test-1 Step_TFA8633001CE_Profile_&_ShortCDC_DESKTOP-DSQD4I3_20260620154333#008_1-Record Layer.csv
16 | G8_COM8__Profile_Test & Short_CDC_Test- Step_TFA4633001E8_Profile_Test_&_Short_CDC_DESKTOP-2CDN5CI_20260620022924#008_1-Record Layer.csv | Not as per input format - some rows (2, 14… ) cannot be parsed as they are not as per headers of the column - What should software do in this case?
17 | G8_COM8__NEW SOP_TFA863300205_Profile & Short CDC_DESKTOP-DSQD4I3_20260620015754#008_1-Record Layer.csv
18 | G7_COM7__NEW SOP_TFA363300246_Profile_&_ShortCDC_DESKTOP-DSQD4I3_20260620183021#007_1-Record Layer.csv | Empty File/wrong encoding What should be the data in destination file if source is empty with valid file name?
19 | G6_COM6__NEW SOP_TFA963300206_Profile & Short CDC_DESKTOP-DSQD4I3_20260620015754#006_1-Record Layer.csv
20 | G6_COM6__NEW SOP_TFA6633001AE_Profile & Short CDC_DESKTOP-DSQD4I3_20260619133624#006_1-Record Layer.csv | Empty File/wrong encoding What should be the data in destination file if source is empty with valid file name?
21 | G6_COM6__NEW SOP_TFA5633001DA_Profile_&_ShortCDC_DESKTOP-DSQD4I3_20260620122159#006_1-Record Layer.csv
22 | G5_COM5__Profile_Test & Short_CDC_Test- Step_TFA2633001E6_Profile_Test_&_Short_CDC_DESKTOP-2CDN5CI_20260620022924#005_1-Record Layer.csv | Not as per input format - some rows (2, 14… ) cannot be parsed as they are not as per headers of the column - What should software do in this case?
23 | G5_COM5__NEW SOP_TFA063300207_Profile & Short CDC_DESKTOP-DSQD4I3_20260620015754#005_1-Record Layer.csv
24 | G5_COM5__NEW SOP_TFA1633001B8_Profile & Short CDC_DESKTOP-DSQD4I3_20260619133538#005_1-Record Layer.csv
25 | G4_COM4__NEW SOP_TFA9633001C5_Profile_&_ShortCDC_DESKTOP-DSQD4I3_20260619195047#004_1-Record Layer.csv
26 | G4_COM4__NEW SOP_TFA7633001AF_Profile & Short CDC_DESKTOP-DSQD4I3_20260619133709#004_1-Record Layer.csv
27 | G4_COM4__NEW SOP_TFA3633001F6_Profile & Short CDC_DESKTOP-DSQD4I3_20260620015754#004_1-Record Layer.csv
28 | G3_COM3__NEW SOP_TFA3633001D8_Profile & Short CDC_DESKTOP-DSQD4I3_20260619213026#003_1-Record Layer.csv
29 | G2_COM2__Profile_Test & Short_CDC_Test- Step_TFA5633001C1_Profile_&_ShortCDC_DESKTOP-2CDN5CI_20260619140848#002_1-Record Layer.csv | Not as per input format - some rows (2, 14… ) cannot be parsed as they are not as per headers of the column - What should software do in this case?
30 | G2_COM2__Profile_Test & Short_CDC_Test- Step_1_DESKTOP-2CDN5CI_20260620133511#002_1-Record Layer.csv
31 | G1_COM1__Profile_Test & Short_CDC_Test- Step_TFA96330023D_Profile_&_ShortCDC_DESKTOP-2CDN5CI_20260620185657#001_1-Record Layer.csv
32 | G1_COM1__NEW SOP_TFA763300213_DESKTOP-DSQD4I3_20260620183021#001_1-Record Layer.csv
33 | G1_COM1__NEW SOP_TFA6633001D1_PROFILE_&_ShortCDC_DESKTOP-DSQD4I3_20260620164532#001_1-Record Layer.csv | Empty File/wrong encoding What should be the data in destination file if source is empty with valid file name?