## ENE5160-BTR-PP-CDC01-DDM2601
#VALUE! |  | ENDURANCE TECHNOLOGIES LIMITED | [10 empty] | Format no. | BTR/TL/03
|  | Battery Pack Pulse Profile & Short Charge-Discharge Test Report | [10 empty] | Rev. no. | 03
Plant : | Mindewadi | Test Department : | Battery Testing–New Energy |  | Battery Pack Rating: |  | 51.2V 60Ah 3.0 kWh (LFP) | [5 empty] | Rev. date | 11.05.2026
Test Report ID: |  | RPT-20260803074942709-8ab5f84e |  |  |  |  | Test Start Date: | 03.08.2026 | Test End Date: | 03.08.2026 |  |  | Report Date: | 03.08.2026
Model No.: | ENE5160-BTR-PP-CDC01-DDM2601 | Idle Test |  | Pulse Profile Test (CH_54A & DCH_70A) |  |  |  | Short CDC(10%) Test |  | Post Test Status |  | Test Results
No. | Battery Pack ID | Idle DeltaV (mV) (ΔV <= 5mV) | Idle Delta_T (℃) (ΔT <= 2.0 ℃) | DCH_DeltaV (mV) (ΔV <= 11 mV) | DCH_Delta_T (℃) (ΔT <= 2.0 ℃) | CH_DeltaV (mV) (ΔV <= 9 mV) | CH_Delta_T (℃) (ΔT <= 2.0 ℃) | CH_DeltaV (mV) | DCH_DeltaV (mV) | SOC (%) | Voltage (V) | BMS Error | Pulse Result | Overall Result
1 | TGA163300C43 | 7 | 0.9 | 11 | 1.6 | 9 | 1.6 | 12 | 14 | 29.67 | 52.9 | NO | Pass | Pass
2 | TGA6633007ED | 6 | 1 | 10 | 1.5 | 8 | 1.5 | 14 | 13 | 29.1 | 52.9 | NO | Pass | Pass
3 | TGA7633007F3 | 9 | 0.8 | 10 | 1.1 | 8 | 1.1 | 15 | 16 | 29.47 | 52.89 | NO | Pass | Pass
4 | TGA963300BEC | 24 | 1.1 | 10 | 1.2 | 8 | 1.2 | 53 | 50 | 29.43 | 52.9 | NO | Pass | Pass
Note: | The pass/fail criteria defined in this report are tentative and subject to change. Final acceptance criteria will be jointly defined and approved by HMCL and ETL.
Tested By Reviewed By Approved By Name: Admin Name: __________ Name: __________ Battery Testing Engineer Quality Engineer Quality Manager Date: 03.08.2026 Date: __________ Date: __________

## Details
| Model No.: | ENE-5160-15A | Idle Test |  | Pulse Profile Test (CH_54A & DCH_70A) |  |  |  | Short CDC(10%) Test |  | Post Test Status |  | Test Results
| No. | Battery Pack ID | Idle DeltaV (mV) (ΔV <= 5mV) | Idle Delta_T (℃) (ΔT <= 2.0 ℃) | DCH_DeltaV (mV) (ΔV <= 11 mV) | DCH_Delta_T (℃) (ΔT <= 2.0 ℃) | CH_DeltaV (mV) (ΔV <= 9 mV) | CH_Delta_T (℃) (ΔT <= 2.0 ℃) | CH_DeltaV (mV) | DCH_DeltaV (mV) | SOC (%) | Voltage (V) | BMS Error | Pulse Result | Overall Result
|  | To be fetched form file name, starting from T (12 characters) | Difference between AX3 & AW2 i.e. first values of Step ID 1 =(Max_Voltage_0(V) - Min_Voltage_0(V))*1000 Capture only numbers, eliminate text "V" | Difference between BA3 & AZ2 i.e. first values of Temperature_Cell_Max(°C) & Temperature_Cell_Min(°C) of Step ID 1 Capture only numbers, eliminate text "°C" | Maximum value of difference between Max_Voltage_0(V) (AX13:AX23) & Min_Voltage_0(V) (AW13:AW23) of Step ID 6 If all Values in AW or AX gets continously repeated, flag error "CAN STUCK" | Maximum value of difference between Temperature_Cell_Max(°C) (BA13:BA23) & Temperature_Cell_Min(°C) (AZ13:AZ23) of Step ID 6 | Maximum value of difference between Max_Voltage_0(V) (AX65:AX75) & Min_Voltage_0(V) (AW65:AW75) of Step ID 8 If all Values in AW or AX gets continously repeated, flag error "CAN STUCK" | Maximum value of difference between Temperature_Cell_Max(°C) (BA65:BA75) & Temperature_Cell_Min(°C) (AZ65:AZ75) of Step ID 4 | Maximum value of difference between Max_Voltage_0(V) (AX685:AX975) & Min_Voltage_0(V) of Step ID 4 (AW685:AW975) Current IA > 0 Text in Step State "BMS FOLLOW" | Maximum value of difference between Temperature_Cell_Max(°C) (BA685:BA975) & Temperature_Cell_Min(°C) of Step ID 2 (AZ685:AZ975) Current IA < 0 Text in Step State "BMS FOLLOW" | Last cell value of State_of_Charge(%) | Last cell value of Battery_Voltage_0(V) | Check NO_ERROR if value =0, text "NO" if value =1, text "YES" | if DCH_DeltaV (mV) (ΔV <= 11 mV) is greater than 11 or CH_DeltaV (mV) (ΔV <= 9 mV) is greater than 9 | if Idle DeltaV (mV) (ΔV <= 5mV) is greater than 5 or Idle Delta_T (℃) (ΔT <= 2.0℃) is greater than 2.0 or if BMS Error is "Yes" or Pulse Result is "Hold"
[14 empty] | Already Formula added in Sheet | Already Formula added in Sheet
Example |  | TFA0633001EE |  |  | CAN = Controller Area Network
|  |  | STILL |  | CC DISCHARGE |  | CC CHARGE |  | BMS FOLLOW if Current is > 0 | BMS FOLLOW if Current is < 0